## Sheet1
| Material | Conductividad [watt/m K]
0 | Silica | 1.2
1 | Silica special | 1.55
2 | Fused silica | 1.44
3 | Fireclay | 1.05
4 | High-duty fireclay | 1.2
5 | Sillimanite | 1.66
6 | Mullite | 1.45
7 | Corundum 90% | 2
8 | Bauxite | 2.06
9 | Corundum 99% | 4.97
10 | Corundum Spinel | 3.01
11 | ACr 90 | 4.2
12 | ACrZ 20 | 2.4
13 | ACrZ 60 | 3.8
14 | Magnesite Chrome | 3.5
15 | Magnesia | 7.5
16 | Magnesite Spinel | 3.8
17 | Magnesite Graphite H15 | 9.96
18 | Dolomite P10 | 4.17
19 | Sillimanite P5 | 1.5
20 | Bauxite P5 | 2.9
21 | Corundum P10 | 5.49
22 | Magnesite P5 | 5.05
23 | Zirconia | 1.63
24 | Zircon | 2.67
25 | AZS 41 | 4.55
26 | AZS 33 | 5.17
27 | a/b-Alumina | 4.78
28 | SIC 40% | 4.2
29 | SIC 70% | 7
30 | SIC 90% | 18.6
31 | L1260 | 0.14
32 | L1400 | 0.27
33 | L1540 | 0.32
34 | L1760 | 0.45
35 | L1870 | 1.5
36 | Carbon, anthracite | 7
37 | Carbon, graphite | 67
38 | Board, Asbestos/cement | 0.57
39 | Board, Cement | 0.25
40 | Board, Fiber/cement, 1400 kg/m^3 | 0.25
41 | Board, Fiber/cement, 1000 kg/m^3 | 0.19
42 | Board, Fiber/cement, 400 kg/m^3 | 0.07
43 | Board, Fiber/cement, 300 kg/m^3 | 0.06
44 | Gypsum or plaster board | 0.16
45 | Oriented strand board (OSB) | 0.1058333
46 | Plywood (douglas fir) | 0.09071429
47 | Plywood/wood panels | 0.1
48 | Vegetable fiber board, Sheathing, regular density | 0.05521739
49 | Vegetable fiber board, Sheathing, intermediate density | 0.06684211
50 | Vegetable fiber board, Nail-base sheathing | 0.06684211
51 | Vegetable fiber board, Shingle backer | 0.05588235
52 | Vegetable fiber board, Sound deadening board | 0.05291667
53 | Vegetable fiber board, Tile and lay-in panels, plain or acoustic | 0.058
54 | Vegetable fiber board, Laminated paperboard | 0.072
55 | Vegetable fiber board, Homogeneous board from repulped paper | 0.072
56 | Hardboard, medium density | 0.105
57 | Hardboard, high density, service-tempered grade and service grade | 0.12
58 | Hardboard, high density, standard-tempered grade | 0.144
59 | Particleboard, low density | 0.102
60 | Particleboard, medium density | 0.135
61 | Particleboard, high density | 1.18
62 | Particleboard, underlayment | 0.01303279
63 | Waferboard | 0.072
64 | Shingles, Asbestos/cement | 0.172973
65 | Shingles, Wood, 400 mm, 190 mm exposure | 0.04
66 | Shingles, Wood, double, 400 mm, 300 mm exposure | 0.05714286
67 | Shingles, Wood, plus ins. backer board | 0.032
68 | Shingles, Siding, Asbestos/cement, lapped | 0.172973
69 | Shingles, Siding, Asphalt roll siding | 0.07692308
70 | Siding, Asphalt insulating siding | 0.04884615
71 | Siding, Hardboard siding | 0.09166667
72 | Siding, Wood, drop, 200 mm | 0.1785714
73 | Siding, Wood, bevel, 200 mm, lapped | 0.09285714
74 | Siding, Wood, bevel, 250 mm, lapped | 0.1055556
75 | Siding, Wood, plywood, lapped | 0.095
76 | Siding, Aluminum, steel, or vinyl, over sheathing, hollow-backed | 0.005454545
77 | Siding, Aluminum, steel, or vinyl, over sheathing, insulating-board-backed | 0.0296875
78 | Siding, Aluminum, steel, or vinyl, over sheathing foil-backed | 0.01826923
79 | Siding, Architectural (soda-lime float) glass | 1
80 | Carpet and rebounded urethane pad | 0.0452381
81 | Carpet and rubber pad, one-piece | 0.07916667
82 | Pile carpet with rubber pad | 0.03928571
83 | Linoleum/cork tile | 0.07111111
84 | PVC/Rubber floor covering, Rubber tile | 0.4
85 | PVC/Rubber floor covering, Terrazzo | 0.4
86 | Glass-fiber batts, 90 mm | 0.043
87 | Glass-fiber batts, 50 mm | 0.0465
88 | Mineral fiber | 0.036
89 | Mineral wool, felted, 32 kg/m^3 | 0.04
90 | Mineral wool, felted, 100 kg/m^3 | 0.035
91 | Slag wool, 120 kg/m^3 | 0.038
92 | Slag wool, 255 kg/m^3 | 0.04
93 | Slag wool, 305 kg/m^3 | 0.043
94 | Slag wool, 350 kg/m^3 | 0.048
95 | Slag wool, 400 kg/m^3 | 0.05
96 | Cellular glass | 0.048
97 | Cement fiber slabs, shredded wood, with Portland cement binder | 0.074
98 | Cement fiber slabs, shredded wood, with magnesia oxysulfide binder | 0.082
99 | Glass fiber board | 0.036
100 | Expanded rubber | 0.032
101 | Expanded polystyrene, extruded | 0.026
102 | Expanded polystyrene, molded beads | 0.0355
103 | Mineral fiberboard, wet felted | 0.038
104 | Mineral fiberboard, wet felted, core or roof insulation | 0.049
105 | Mineral fiberboard, wet felted, acoustical tile, 290 kg/m^3 | 0.05
106 | Mineral fiberboard, wet felted, acoustical tile, 335 kg/m^3 | 0.053
107 | Mineral fiberboard, wet-molded, acoustical tile | 0.061
108 | Perlite board | 0.052
109 | Polyisocyanurate, aged, unfaced | 0.0235
110 | Polyisocyanurate, aged, with facers | 0.019
111 | Phenolic foam board with facers, aged | 0.019
112 | Loose fill, Cellulosic | 0.042
113 | Loose fill, Perlite, expanded, 50 kg/m^3 | 0.042
114 | Loose fill, Perlite, expanded, 100 kg/m^3 | 0.0485
115 | Loose fill, Perlite, expanded, 150 kg/m^3 | 0.0565
116 | Loose fill, Mineral fiber, 95 to 130 mm | 0.05859375
117 | Loose fill, Mineral fiber, 170 to 220 mm | 0.05855856
118 | Loose fill, Mineral fiber, 190 to 250 mm | 0.05714286
119 | Loose fill, Mineral fiber, 260 to 350 mm | 0.05798479
120 | Loose fill, Mineral fiber, 90 mm | 0.03913043
121 | Loose fill, Vermiculite, exfoliated, 120 kg/m^3 | 0.068
122 | Loose fill, Vermiculite, exfoliated, 80 kg/m^3 | 0.063
123 | Spray-applied Cellulosic fiber | 0.0455
124 | Spray-applied Glass fiber | 0.0385
125 | Spray-applied Polyurethane foam, 7 kg/m^3 | 0.042
126 | Spray-applied Polyurethane foam, 40 kg/m^3 | 0.026
127 | Spray-applied Polyurethane foam, aged and dry, 40 mm | 0.025
128 | Spray-applied Polyurethane foam, aged and dry, 50 mm | 0.02604167
129 | Spray-applied Polyurethane foam, aged and dry, 120 mm | 0.03252033
130 | Spray-applied Ureaformaldehyde foam, dry | 0.031
131 | Asbestos/cement shingles | 0.1621622
132 | Asphalt (bitumen with inert fill), 1600 kg/m^3 | 0.43
133 | Asphalt (bitumen with inert fill), 1900 kg/m^3 | 0.58
134 | Asphalt (bitumen with inert fill), 2300 kg/m^3 | 1.15
135 | Asphalt roll roofing | 0.07407407
136 | Asphalt shingles | 0.1538462
137 | Built-up roofing | 0.1694915
138 | Mastic asphalt (heavy, 20% grit) | 0.19
139 | Reed thatch | 0.09
140 | Roofing felt | 1.2
141 | Slate | 1.444444
142 | Straw thatch | 0.07
143 | Wood shingles, plain and plastic-film-faced | 0.06024096
144 | Cement plaster, sand aggregate | 0.72
145 | Sand aggregate | 0.81
146 | Gypsum plaster, 1120 kg/m^3 | 0.38
147 | Gypsum plaster, 1280 kg/m^3 | 0.46
148 | Lightweight aggregate | 0.2321429
149 | Perlite aggregate | 0.22
150 | Vermiculite aggregate, 480 kg/m^3 | 0.14
151 | Vermiculite aggregate, 600 kg/m^3 | 0.2
152 | Vermiculite aggregate, 720 kg/m^3 | 0.25
153 | Vermiculite aggregate, 840 kg/m^3 | 0.26
154 | Vermiculite aggregate, 960 kg/m^3 | 0.3
155 | Perlite plaster, 400 kg/m^3 | 0.08
156 | Perlite plaster, 600 kg/m^3 | 0.19
157 | Pulpboard or paper plaster | 0.07
158 | Sand/cement plaster, conditioned | 0.63
159 | Sand/cement/lime plaster, conditioned | 0.48
160 | Sand/gypsum (3:1) plaster, conditioned | 0.65
161 | Brick, fired clay, 2400 kg/m^3 | 1.34
162 | Brick, fired clay, 2240 kg/m^3 | 1.185
163 | Brick, fired clay, 2080 kg/m^3 | 1.02
164 | Brick, fired clay, 1920 kg/m^3 | 0.895
165 | Brick, fired clay, 1760 kg/m^3 | 0.78
166 | Brick, fired clay, 1600 kg/m^3 | 0.675
167 | Brick, fired clay, 1440 kg/m^3 | 0.57
168 | Brick, fired clay, 1280 kg/m^3 | 0.48
169 | Brick, fired clay, 1120 kg/m^3 | 0.405
170 | Clay tile, hollow, 1 cell deep | 0.5357143
171 | Clay tile, hollow, 2 cells deep | 0.5555556
172 | Clay tile, hollow, 3 cells deep | 0.6818182
173 | Lightweight brick, 800 kg/m^3 | 0.2
174 | Lightweight brick, 770 kg/m^3 | 0.22
175 | Concrete blocks, Limestone aggregate, 200 mm, 16 kg, 2200 kg/m^3, 2 cores with perlite-filled cores | 0.5405405
176 | Concrete blocks, Limestone aggregate, 300 mm, 25 kg, 2200 kg/m^3, 2 cores with perlite-filled cores. | 0.4615385
177 | Concrete blocks, normal-weight aggregate, 300 mm, 23 kg, 2100 kg/m^3, 2 or 3 cores | 1.081081
178 | Concrete blocks, normal-weight aggregate, 300 mm, 23 kg, 2100 kg/m^3, with perlite-filled cores | 0.5714286
179 | Concrete blocks, normal-weight aggregate, 300 mm, 23 kg, 2100 kg/m^3, with vermiculite-filled cores | 0.6896552
180 | Concrete blocks, normal-weight aggregate, 300 mm, 23 kg, 2000 kg/m^3, 2 cores | 1.382488
181 | Concrete blocks, medium-weight aggregate, 200 mm, 13 kg, 1650 kg/m^3, 2 or 3 cores | 0.7692308
182 | Concrete blocks, medium-weight aggregate, 200 mm, 13 kg, 1650 kg/m^3, with perlite-filled cores | 0.3773585
183 | Concrete blocks, medium-weight aggregate, 200 mm, 13 kg, 1650 kg/m^3, with vermiculite-filled cores | 0.3448276
184 | Concrete blocks, medium-weight aggregate, 200 mm, 13 kg, 1650 kg/m^3, with molded-EPS-filled cores | 0.3571429
185 | Concrete blocks, medium-weight aggregate, 200 mm, 13 kg, 1650 kg/m^3, with molded EPS inserts in cores | 0.4255319
186 | Concrete blocks, low-mass aggregate, 150 mm, 7.5 kg, 1400 kg/m^3, 2 or 3 cores | 0.4761905
187 | Concrete blocks, low-mass aggregate, 150 mm, 7.5 kg, 1400 kg/m^3, with perlite-filled cores | 0.2027027
188 | Concrete blocks, low-mass aggregate, 150 mm, 7.5 kg, 1400 kg/m^3, with vermiculite-filled cores | 0.2830189
189 | Concrete blocks, low-mass aggregate, 200 mm, 9 kg, 1250 kg/m^3 | 0.4494382
190 | Concrete blocks, low-mass aggregate, 200 mm, 9 kg, 1250 kg/m^3, with perlite-filled cores | 0.2030457
191 | Concrete blocks, low-mass aggregate, 200 mm, 9 kg, 1250 kg/m^3, with vermiculite-filled cores | 0.2469136
192 | Concrete blocks, low-mass aggregate, 200 mm, 9 kg, 1250 kg/m^3, with molded-EPS-filled cores | 0.2352941
193 | Concrete blocks, low-mass aggregate, 200 mm, 9 kg, 1250 kg/m^3, with UF foam-filled cores | 0.2531646
194 | Concrete blocks, low-mass aggregate, 200 mm, 9 kg, 1250 kg/m^3, with molded EPS inserts in cores | 0.3225806
195 | Concrete blocks, low-mass aggregate, 300 mm, 16 kg, 1400 kg/m^3, 2 or 3 cores | 0.6976744
196 | Concrete blocks, low-mass aggregate, 300 mm, 16 kg, 1400 kg/m^3, with perlite-filled cores | 0.2222222
197 | Concrete blocks, low-mass aggregate, 300 mm, 16 kg, 1400 kg/m^3, with vermiculite-filled cores | 0.3
198 | Stone, lime, or sand | 10.4
199 | Quartzitic and sandstone, 2560 kg/m^3 | 6.2
200 | Quartzitic and sandstone, 2240 kg/m^3 | 3.46
201 | Quartzitic and sandstone, 1920 kg/m^3 | 1.88
202 | Calcitic, dolomitic, limestone, marble, and granite, 2880 kg/m^3 | 4.33
203 | Calcitic, dolomitic, limestone, marble, and granite, 2560 kg/m^3 | 3.17
204 | Calcitic, dolomitic, limestone, marble, and granite, 2240 kg/m^3 | 2.31
205 | Calcitic, dolomitic, limestone, marble, and granite, 1920 kg/m^3 | 1.59
206 | Calcitic, dolomitic, limestone, marble, and granite, 1600 kg/m^3 | 1.15
207 | Gypsum partition tile, 75 by 300 by 760 mm, solid, 3 cells | 0.3378378
208 | Gypsum partition tile, 75 by 300 by 760 mm, with 4 cells | 0.3151261
209 | Gypsum partition tile, 100 by 300 by 760 mm, 3 cells | 0.3401361
210 | Limestone, 2400 kg/m^3 | 0.57
211 | Limestone, 2600 kg/m^3 | 0.93
212 | Concrete, Sand and gravel or stone aggregate concretes, 2400 kg/m^3 | 2.15
213 | Concrete, Sand and gravel or stone aggregate concretes, 2240 kg/m^3 | 1.95
214 | Concrete, Sand and gravel or stone aggregate concretes, 2080 kg/m^3 | 1.45
215 | Concrete, Low-mass aggregate or limestone | 1.1
216 | Concrete, Expanded shale, clay, or slate; expanded slags; cinders; pumice; scoria; 1600 kg/m^3 | 0.785
217 | Concrete, Expanded shale, clay, or slate; expanded slags; cinders; pumice; scoria; 1280 kg/m^3 | 0.535
218 | Concrete, Expanded shale, clay, or slate; expanded slags; cinders; pumice; scoria; 960 kg/m^3 | 0.33
219 | Concrete, Expanded shale, clay, or slate; expanded slags; cinders; pumice; scoria; 640 kg/m^3 | 0.18
220 | Concrete, Gypsum/fiber concrete (87.5% gypsum, 12.5% wood chips) | 0.24
221 | Concrete, Cement/lime, mortar, and stucco, 1920 kg/m^3 | 1.4
222 | Concrete, Cement/lime, mortar, and stucco, 1600 kg/m^3 | 0.97
223 | Concrete, Cement/lime, mortar, and stucco, 1280 kg/m^3 | 0.65
224 | Concrete, Perlite, vermiculite, and polystyrene beads, 800 kg/m^3 | 0.265
225 | Concrete, Perlite, vermiculite, and polystyrene beads, 640 kg/m^3 | 0.21
226 | Concrete, Perlite, vermiculite, and polystyrene beads, 480 kg/m^3 | 0.16
227 | Concrete, Perlite, vermiculite, and polystyrene beads, 320 kg/m^3 | 0.12
228 | Concrete, Foam concretes, 1920 kg/m^3 | 0.75
229 | Concrete, Foam concretes, 1600 kg/m^3 | 0.6
230 | Concrete, Foam concretes, 1280 kg/m^3 | 0.44
231 | Concrete, Foam concretes, 1120 kg/m^3 | 0.36
232 | Concrete, Foam concretes and cellular concretes, 960 kg/m^3 | 0.3
233 | Concrete, Foam concretes and cellular concretes, 640 kg/m^3 | 0.2
234 | Concrete, Foam concretes and cellular concretes, 320 kg/m^3 | 0.12
235 | Concrete, Aerated concrete (oven-dried) | 0.2
236 | Concrete, Polystyrene concrete (oven-dried) | 0.37
237 | Concrete, Polymer concrete, 1950 kg/m^3 | 1.64
238 | Concrete, Polymer concrete, 2200 kg/m^3 | 1.03
239 | Concrete, Polymer cement | 0.78
240 | Concrete, Slag concrete, 960 kg/m^3 | 0.22
241 | Concrete, Slag concrete, 1280 kg/m^3 | 0.32
242 | Concrete, Slag concrete, 1600 kg/m^3 | 0.43
243 | Concrete, Slag concrete, 2000 kg/m^3 | 1.23
244 | Oak | 0.17
245 | Birch | 0.175
246 | Maple | 0.165
247 | Ash | 0.155
248 | Southern pine | 0.15
249 | Southern yellow pine | 0.13
250 | Eastern white pine | 0.1
251 | Douglas fir/larch | 0.145
252 | Southern cypress | 0.13
253 | Hem/fir, spruce/pine/fir | 0.12
254 | Spruce | 0.09
255 | Western red cedar | 0.09
256 | West coast woods, cedars | 0.115
257 | Eastern white cedar | 0.1
258 | California redwood | 0.115
259 | Pine (oven-dried) | 0.092
260 | Spruce (oven-dried) | 0.1
261 | Asphalt | 0.7
262 | Bitumen, pure | 0.17
263 | Bitumen, felt or sheet | 0.23
264 | Concrete, medium density 1800 kg/m^3 | 1.15
265 | Concrete, medium density 2000 kg/m^3 | 1.35
266 | Concrete, medium density 2200 kg/m^3 | 1.65
267 | Concrete, high density | 2
268 | Concrete, reinforced with 1% steel | 2.3
269 | Concrete, reinforced with 2% steel | 2.5
270 | Floor covering, rubber | 0.17
271 | Floor covering, plastic | 0.25
272 | Floor covering, underlay, cellular or plastic | 0.1
273 | Floor covering, underlay, felt | 0.05
274 | Floor covering, underlay, wool | 0.06
275 | Floor covering, underlay, cork | 0.05
276 | Floor covering, tiles, cork | 65
277 | Floor covering, carpet / textile flooring | 0.06
278 | Floor covering, Linoleum | 0.17
279 | Gases, air | 0.025
280 | Gases, carbon dioxide | 0.014
281 | Gases, argon | 0.017
282 | Gases, sulphur hexafluoride | 0.013
283 | Gases, krypton | 0.009
284 | Gases, xenon | 0.0054
285 | Glass, soda lime | 1
286 | Glass, quartz | 1.4
287 | Glass, glass mosaic | 1.2
288 | Water, ice at -10 \u00b0C | 2.3
289 | Water, ice at 0 \u00b0C | 2.2
290 | Water, snow, freshly fallen (<30 mm) | 0.05
291 | Water, snow, soft (30 mm to 70 mm) | 0.12
292 | Water, snow, slightly compacted (70 mm to 100 mm) | 0.23
293 | Water, snow, compacted (<200 mm) | 0.6
294 | Water at 10\u00b0C | 0.6
295 | Water at 40\u00b0C | 0.63
296 | Water at 80\u00b0C | 0.67
297 | Metals, aluminium alloys | 160
298 | Metals, bronze | 65
299 | Metals, brass | 120
300 | Metals, copper | 380
301 | Metals, iron, cast | 50
302 | Metals, lead | 35
303 | Metals, steel | 50
304 | Metals, stainless steel | 17
305 | Metals, zinc | 110
306 | Plastics, acrylic | 0.2
307 | Plastics, polycarbonates | 0.2
308 | Plastics, polytetrafluoroethylene (PTFE) | 0.25
309 | Plastics, Polyvinylchloride (PVC) | 0.17
310 | Plastics, polymethylmethacrylate (PMMA) | 0.18
311 | Plastics, polyacetate | 0.3
312 | Plastics, polyamide (nylon) | 0.25
313 | Plastics, polyamide 6.6 with 25% glass fibre | 0.3
314 | Plastics, polyethylene / polythene, high density | 0.5
315 | Plastics, polyethylene / polythene, low density | 0.33
316 | Plastics, polystyrene | 0.16
317 | Plastics, polypropylene | 0.22
318 | Plastics, polypropylene with 25% glass fibre | 0.25
319 | Plastics, polyurethane (PU) | 0.25
320 | Plastics, epoxy resin | 0.2
321 | Plastics, phenolic resin | 0.3
322 | Plastics, polyester resin | 0.19
323 | Rubber, natural | 0.13
324 | Rubber, neoprene (polychloroprene) | 0.23
325 | Rubber, butyl (isobutene), solid melt | 0.24
326 | Rubber, foam rubber | 0.06
327 | Rubber, hard rubber (ebonite), solid | 0.17
328 | Rubber, ethylene propylene diene monomer (EPDM) | 0.25
329 | Rubber, polyisobutylene | 0.2
330 | Rubber, polysulfide | 0.4
331 | Rubber, butadiene | 0.25
332 | Sealant, silica gel (dessicant) | 0.13
333 | Sealant, silicone, pure | 0.35
334 | Sealant, silicone, filled | 0.5
335 | Sealant, silicone foam | 0.12
336 | Sealant, urethane / polyurethane (thermal break) | 0.21
337 | Sealant, polyvinylchloride (PVC) flexible, with 40% softner | 0.14
338 | Sealant, elastomeric foam, flexible | 0.05
339 | Sealant, polyurethane (PU) foam | 0.05
340 | Sealant, polyethylene foam | 0.05
341 | Gypsum, 600 kg/m^3 | 0.18
342 | Gypsum, 900 kg/m^3 | 0.3
343 | Gypsum, 1200 kg/m^3 | 0.43
344 | Gypsum, 1500 kg/m^3 | 0.56
345 | Gypsum, plasterboard | 0.25
346 | Plasters and renders, gypsum insulating plaster | 0.18
347 | Plasters and renders, gypsum plastering, 1000 kg/m^3 | 0.4
348 | Plasters and renders, gypsum plastering, 1300 kg/m^3 | 0.57
349 | Plasters and renders, lime sand | 0.8
350 | Plasters and renders, cement sand | 0.8
351 | Plasters and renders, gypsum sand | 1
352 | Solids, clay or silt | 1.5
353 | Solids, sand and gravel | 2
354 | Stone, natural, crystalline rock | 3.5
355 | Stone, natural, sedimentary rock | 2.3
356 | Stone, natural, sedimentary rock, light | 0.85
357 | Stone, natural, porous | 0.55
358 | Stone, basalt | 3.5
359 | Stone, gneiss | 3.5
360 | Stone, granite | 2.8
361 | Stone, marble | 3.5
362 | Stone, slate | 2.2
363 | Stone, limestone, extra soft | 0.85
364 | Stone, limestone, soft | 1.1
365 | Stone, limestone, semi-hard | 1.4
366 | Stone, limestone, hard | 1.7
367 | Stone, limestone, extra hard | 2.3
368 | Stone, sandstone (silica) | 2.3
369 | Stone, natural pumice | 0.12
370 | Stone, artificial stone | 1.3
371 | Tiles, clay | 1
372 | Tiles, concrete | 1.5
373 | Tiles, ceramic or porcelain | 1.3
374 | Tiles, plastic | 0.2
375 | Timber, 500 kg/m^3 | 0.13
376 | Timber, 700 kg/m^3 | 0.18
377 | Wood, plywood 300 kg/m^3 | 0.09
378 | Wood, plywood 500 kg/m^3 | 0.13
379 | Wood, plywood 700 kg/m^3 | 0.17
380 | Wood, plywood 1000 kg/m^3 | 0.24
381 | Wood, cement-bonded particleboard | 0.23
382 | Wood, particleboard, 300 kg/m^3 | 0.1
383 | Wood, particleboard, 600 kg/m^3 | 0.14
384 | Wood, particleboard, 900 kg/m^3 | 0.18
385 | Wood, oriented strand board | 0.13
386 | Wood, fibreboard, 250 kg/m^3 | 0.07
387 | Wood, fibreboard, 400 kg/m^3 | 0.1
388 | Wood, fibreboard, 600 kg/m^3 | 0.14
389 | Wood, fibreboard, 800 kg/m^3 | 0.18